## Sheet1
lot_id | part_id | board | socket | row | col | leak_0h_uA | leak_24h_uA | current_24h_mA
L08 | L08-B1-S01 | 1 | 1 | 0 | 0 | 8.801 | 9.345 | 3.956
L08 | L08-B1-S02 | 1 | 2 | 0 | 1 | 10.076 | 10.52 | 3.796
L08 | L08-B1-S03 | 1 | 3 | 0 | 2 | 51.58 | 51.973 | 4.158
L08 | L08-B1-S04 | 1 | 4 | 0 | 3 | 9.284 | 9.853 | 3.883
L08 | L08-B1-S05 | 1 | 5 | 0 | 4 | 9.759 | 9.846 | 4.093
L08 | L08-B1-S06 | 1 | 6 | 0 | 5 | 11.699 | 11.875 | 4.21
L08 | L08-B1-S07 | 1 | 7 | 0 | 6 | 11.125 | 11.185 | 3.832
L08 | L08-B1-S08 | 1 | 8 | 0 | 7 | 10.121 | 10.383 | 3.981
L08 | L08-B1-S09 | 1 | 9 | 1 | 0 | 11.757 | 11.731 | 4.222
L08 | L08-B1-S10 | 1 | 10 | 1 | 1 | 9.463 | 9.718 | 3.942
L08 | L08-B1-S11 | 1 | 11 | 1 | 2 | 9.297 | 9.857 | 3.896
L08 | L08-B1-S12 | 1 | 12 | 1 | 3 | 7.599 | 8.544 | 4.075
L08 | L08-B1-S13 | 1 | 13 | 1 | 4 | 9.523 | 9.842 | 4.169
L08 | L08-B1-S14 | 1 | 14 | 1 | 5 | 9.165 | 9.491 | 4.161
L08 | L08-B1-S15 | 1 | 15 | 1 | 6 | 10.732 | 10.891 | 4.085
L08 | L08-B1-S16 | 1 | 16 | 1 | 7 | 9.896 | 10.028 | 3.925
L08 | L08-B1-S17 | 1 | 17 | 2 | 0 | 11.855 | 12.093 | 3.987
L08 | L08-B1-S18 | 1 | 18 | 2 | 1 | 11.137 | 11.537 | 3.966
L08 | L08-B1-S19 | 1 | 19 | 2 | 2 | 8.814 | 9.37 | 3.921
L08 | L08-B1-S20 | 1 | 20 | 2 | 3 | 9.608 | 10.336 | 4.282
L08 | L08-B1-S21 | 1 | 21 | 2 | 4 | 10.216 | 10.429 | 3.937
L08 | L08-B1-S22 | 1 | 22 | 2 | 5 | 11.418 | 11.609 | 4.037
L08 | L08-B1-S23 | 1 | 23 | 2 | 6 | 9.762 | 10.271 | 4.013
L08 | L08-B1-S24 | 1 | 24 | 2 | 7 | 9.75 | 9.822 | 4.132
L08 | L08-B1-S25 | 1 | 25 | 3 | 0 | 11.216 | 11.818 | 4.158
L08 | L08-B1-S26 | 1 | 26 | 3 | 1 | 10.399 | 10.255 | 3.887
L08 | L08-B1-S27 | 1 | 27 | 3 | 2 | 10.434 | 10.659 | 4.024
L08 | L08-B1-S28 | 1 | 28 | 3 | 3 | 10.536 | 10.795 | 3.88
L08 | L08-B1-S29 | 1 | 29 | 3 | 4 | 9.859 | 9.962 | 4.036
L08 | L08-B1-S30 | 1 | 30 | 3 | 5 | 9.754 | 9.88 | 4.289
L08 | L08-B1-S31 | 1 | 31 | 3 | 6 | 10.279 | 10.926 | 3.944
L08 | L08-B1-S32 | 1 | 32 | 3 | 7 | 10.936 | 11.269 | 4.059
L08 | L08-B1-S33 | 1 | 33 | 4 | 0 | 8.775 | 8.863 | 4.166
L08 | L08-B1-S34 | 1 | 34 | 4 | 1 | 10.086 | 10.667 | 4.146
L08 | L08-B1-S35 | 1 | 35 | 4 | 2 | 9.563 | 10.272 | 3.792
L08 | L08-B1-S36 | 1 | 36 | 4 | 3 | 9.896 | 10.208 | 4.125
L08 | L08-B1-S37 | 1 | 37 | 4 | 4 | 9.625 | 10.244 | 3.701
L08 | L08-B1-S38 | 1 | 38 | 4 | 5 | 10.832 | 11.366 | 4.125
L08 | L08-B1-S39 | 1 | 39 | 4 | 6 | 11.027 | 10.978 | 3.961
L08 | L08-B1-S40 | 1 | 40 | 4 | 7 | 9.682 | 10.331 | 3.945
L08 | L08-B2-S01 | 2 | 1 | 0 | 0 | 10.207 | 10.477 | 4.087
L08 | L08-B2-S02 | 2 | 2 | 0 | 1 | 9.959 | 10.69 | 4.097
L08 | L08-B2-S03 | 2 | 3 | 0 | 2 | 10.679 | 11.15 | 3.989
L08 | L08-B2-S04 | 2 | 4 | 0 | 3 | 9.942 | 10.601 | 4.084
L08 | L08-B2-S05 | 2 | 5 | 0 | 4 | 9.339 | 9.641 | 3.998
L08 | L08-B2-S06 | 2 | 6 | 0 | 5 | 10.508 | 10.959 | 4.093
L08 | L08-B2-S07 | 2 | 7 | 0 | 6 | 10.25 | 10.605 | 3.952
L08 | L08-B2-S08 | 2 | 8 | 0 | 7 | 10.201 | 10.694 | 3.92
L08 | L08-B2-S09 | 2 | 9 | 1 | 0 | 9.528 | 9.775 | 3.871
L08 | L08-B2-S10 | 2 | 10 | 1 | 1 | 9.855 | 10.426 | 3.864
L08 | L08-B2-S11 | 2 | 11 | 1 | 2 | 8.765 | 9.654 | 3.991
L08 | L08-B2-S12 | 2 | 12 | 1 | 3 | 11.504 | 11.811 | 4.127
L08 | L08-B2-S13 | 2 | 13 | 1 | 4 | 10.481 | 10.375 | 4.052
L08 | L08-B2-S14 | 2 | 14 | 1 | 5 | 12.384 | 12.452 | 4.036
L08 | L08-B2-S15 | 2 | 15 | 1 | 6 | 9.602 | 10.098 | 3.853
L08 | L08-B2-S16 | 2 | 16 | 1 | 7 | 9.599 | 10.211 | 3.991
L08 | L08-B2-S17 | 2 | 17 | 2 | 0 | 11.524 | 12.071 | 3.883
L08 | L08-B2-S18 | 2 | 18 | 2 | 1 | 10.272 | 10.474 | 4.193
L08 | L08-B2-S19 | 2 | 19 | 2 | 2 | 44.537 | 45.155 | 4.55
L08 | L08-B2-S20 | 2 | 20 | 2 | 3 | 10.609 | 11.249 | 4.024
L08 | L08-B2-S21 | 2 | 21 | 2 | 4 | 9.1 | 9.226 | 3.971
L08 | L08-B2-S22 | 2 | 22 | 2 | 5 | 10.081 | 10.797 | 3.959
L08 | L08-B2-S23 | 2 | 23 | 2 | 6 | 9.611 | 9.959 | 3.862
L08 | L08-B2-S24 | 2 | 24 | 2 | 7 | 9.537 | 10.039 | 4.193
L08 | L08-B2-S25 | 2 | 25 | 3 | 0 | 9.423 | 10.049 | 4.236
L08 | L08-B2-S26 | 2 | 26 | 3 | 1 | 11.055 | 11.81 | 3.9
L08 | L08-B2-S27 | 2 | 27 | 3 | 2 | 10.129 | 10.45 | 3.966
L08 | L08-B2-S28 | 2 | 28 | 3 | 3 | 10.327 | 10.767 | 4.047
L08 | L08-B2-S29 | 2 | 29 | 3 | 4 | 10.309 | 10.755 | 4.115
L08 | L08-B2-S30 | 2 | 30 | 3 | 5 | 9.329 | 10.017 | 3.802
L08 | L08-B2-S31 | 2 | 31 | 3 | 6 | 7.351 | 8.006 | 4.003
L08 | L08-B2-S32 | 2 | 32 | 3 | 7 | 10.157 | 10.418 | 3.976
L08 | L08-B2-S33 | 2 | 33 | 4 | 0 | 9.794 | 10.313 | 3.919
L08 | L08-B2-S34 | 2 | 34 | 4 | 1 | 8.707 | 9.312 | 3.85
L08 | L08-B2-S35 | 2 | 35 | 4 | 2 | 11.386 | 11.791 | 3.965
L08 | L08-B2-S36 | 2 | 36 | 4 | 3 | 10.954 | 11.391 | 3.866
L08 | L08-B2-S37 | 2 | 37 | 4 | 4 | 9.629 | 10.546 | 4.004
L08 | L08-B2-S38 | 2 | 38 | 4 | 5 | 9.75 | 10.26 | 4.155
L08 | L08-B2-S39 | 2 | 39 | 4 | 6 | 8.998 | 9.487 | 4.29
L08 | L08-B2-S40 | 2 | 40 | 4 | 7 | 10.342 | 10.803 | 3.922
L08 | L08-B3-S01 | 3 | 1 | 0 | 0 | 9.47 | 9.923 | 3.996
L08 | L08-B3-S02 | 3 | 2 | 0 | 1 | 8.92 | 9.794 | 3.951
L08 | L08-B3-S03 | 3 | 3 | 0 | 2 | 10.731 | 11.019 | 4.171
L08 | L08-B3-S04 | 3 | 4 | 0 | 3 | 10.115 | 10.443 | 4.142
L08 | L08-B3-S05 | 3 | 5 | 0 | 4 | 8.833 | 9.259 | 3.971
L08 | L08-B3-S06 | 3 | 6 | 0 | 5 | 10.871 | 11.23 | 4.028
L08 | L08-B3-S07 | 3 | 7 | 0 | 6 | 11.392 | 11.937 | 3.847
L08 | L08-B3-S08 | 3 | 8 | 0 | 7 | 9.166 | 9.197 | 4
L08 | L08-B3-S09 | 3 | 9 | 1 | 0 | 10.327 | 10.509 | 4.03
L08 | L08-B3-S10 | 3 | 10 | 1 | 1 | 10.392 | 10.718 | 4.041
L08 | L08-B3-S11 | 3 | 11 | 1 | 2 | 9.359 | 9.599 | 3.944
L08 | L08-B3-S12 | 3 | 12 | 1 | 3 | 10.018 | 10.298 | 4.13
L08 | L08-B3-S13 | 3 | 13 | 1 | 4 | 8.877 | 9.268 | 4.105
L08 | L08-B3-S14 | 3 | 14 | 1 | 5 | 10.657 | 10.646 | 4.009
L08 | L08-B3-S15 | 3 | 15 | 1 | 6 | 11.469 | 11.88 | 3.845
L08 | L08-B3-S16 | 3 | 16 | 1 | 7 | 10.295 | 10.773 | 4.1
L08 | L08-B3-S17 | 3 | 17 | 2 | 0 | 10.37 | 11.61 | 4.024
L08 | L08-B3-S18 | 3 | 18 | 2 | 1 | 9.936 | 9.993 | 4.079
L08 | L08-B3-S19 | 3 | 19 | 2 | 2 | 10.489 | 11.228 | 4.153
L08 | L08-B3-S20 | 3 | 20 | 2 | 3 | 10.42 | 10.801 | 3.952
L08 | L08-B3-S21 | 3 | 21 | 2 | 4 | 10.186 | 10.669 | 3.868
L08 | L08-B3-S22 | 3 | 22 | 2 | 5 | 11.097 | 11.411 | 4.119
L08 | L08-B3-S23 | 3 | 23 | 2 | 6 | 10.671 | 11.14 | 4.088
L08 | L08-B3-S24 | 3 | 24 | 2 | 7 | 10.94 | 11.454 | 4.087
L08 | L08-B3-S25 | 3 | 25 | 3 | 0 | 9.124 | 9.6 | 4.06
L08 | L08-B3-S26 | 3 | 26 | 3 | 1 | 8.255 | 8.643 | 3.997
L08 | L08-B3-S27 | 3 | 27 | 3 | 2 | 10.678 | 11.267 | 4.126
L08 | L08-B3-S28 | 3 | 28 | 3 | 3 | 8.909 | 9.304 | 4.059
L08 | L08-B3-S29 | 3 | 29 | 3 | 4 | 9.641 | 10.141 | 3.887
L08 | L08-B3-S30 | 3 | 30 | 3 | 5 | 9.148 | 10.004 | 3.954
L08 | L08-B3-S31 | 3 | 31 | 3 | 6 | 9.964 | 10.57 | 4.008
L08 | L08-B3-S32 | 3 | 32 | 3 | 7 | 11.273 | 11.684 | 4.044
L08 | L08-B3-S33 | 3 | 33 | 4 | 0 | 11.816 | 26.694 | 3.723
L08 | L08-B3-S34 | 3 | 34 | 4 | 1 | 10.364 | 10.784 | 3.86
L08 | L08-B3-S35 | 3 | 35 | 4 | 2 | 8.963 | 9.397 | 3.809
L08 | L08-B3-S36 | 3 | 36 | 4 | 3 | 10.302 | 10.685 | 4.216
L08 | L08-B3-S37 | 3 | 37 | 4 | 4 | 11.272 | 11.387 | 3.984
L08 | L08-B3-S38 | 3 | 38 | 4 | 5 | 10.968 | 11.829 | 3.83
L08 | L08-B3-S39 | 3 | 39 | 4 | 6 | 10.379 | 10.51 | 4.035
L08 | L08-B3-S40 | 3 | 40 | 4 | 7 | 10.916 | 11.328 | 3.796